## Sheet1
Ref | Building | Location | Room Number | Component | Defect | Remedial Works | Remedial Quant. | Photographs
001 | Marylands | Attic Space | E26 | Timber Floor Joists | End bearing to 2nr timber floor joists have been decayed by dry rot fungus | Cut back floor joists end bearings to sound timber, bolt C24 softwood timber joist 250 x 75mm (to match existing) to the existing timber joists. In accordance with the Structural Engineer's Design Y24092_A3_07. Re-use existing floor boards | 2nr Floor Joists
002 | Marylands | Attic Space | E25 | Timber Wall Plates | Timber wall plates have been decayed by dry rot fungus | Cut back defective timber wall plate and replace using C24 softwood timber 200 x 75mm to match the existing profile. In accordance with the Structural Engineer's Design Y24092_A3_08. Finish using lathe and plaster. | 2000mm of timber wall plate
003 | Marylands | Attic Space | E25 | Timber Floor Joists | Timber floor joists have been decayed by dry rot fungus | Cut back floor joists end bearings to sound timber, bolt C24 softwood timber joist 250 x 75mm (to match existing) to the existing timber joists. In accordance with the Structural Engineer's Design Y24092_A3_07. Re-use existing floor boards | 1nr Floor Joist
004 | Marylands | Attic Space | E24 | Timber Lintel | Timber Lintel has been decayed by dry rot fungus | Remove the existing defective timber lintel and replace using C24 softwood timber lintels in accordance Structural Engineer's Design Y24092_A3_03. Finish using lathe and plaster. | 1nr timber lintel
005 | Marylands | Attic Space | E24 | Timber Stud Partition | Stud partitions is decayed by dry rot fungus | Remove the existing stud partition and replace using timber studs and finished using lath and plaster to match the existing.
005 | Marylands | Attic Space | C21 | Timber Lintels | 2nr Timber lintels have been decayed by dry rot fungus | Remove the existing defective timber lintel and replace using C24 softwood timber lintels in accordance with the Structural Engineer's Design Y24092_A3_03. Finish using lathe and plaster. | 2nr timber lintels
008 | Marylands | Attic Space | C21 | Timber Valley Rafter | Timber valley rafters have been decayed by dry rot | Undertake splice repairs to rotten timber using C24 softwood timber in accordance with the Structural Engineer's design Y24092_A3_05. Finish using lathe and plaster. | 1nr rafter
009 | Marylands | Attic Space | E25 | Timber Purlin | End bearing to timber purlin has completed rotted away and the purlin is severly cracked | Install concrete padstone beneath the rotten end bearing, install a steel shoe to the purlin end and bolt using steel through bolts. Install steel plates to either side of the cracked section of the purlin using steel through bolts. In accordance with Structural Engineer's Design Y24092_A3_01 and Y24092_A3_02
010 | Marylands | Attic Space | E25 | Roof Hatches | Roof structure cannot currently support the roof hatches | Double up the rafters surrounding the roof hatches using C24 softwood timber and in accordance with Structural Engineer's Design Y24092_A3_04. Finish using lathe and plaster.
Floor Plans